## Sheet1
Code | IUPAC name | CAS # | Empirical Formula | DBE | MW | BP | pKa | logP | Refractive Index | 5 µg/mL | 10 µg/mL | 20 µg/mL
RM1 | [3-[3-(3,5-ditert-butyl-4-hydroxyphenyl)propanoyloxy]-2,2-bis[3-(3,5-ditert-butyl-4-hydroxyphenyl)propanoyloxymethyl]propyl] 3-(3,5-ditert-butyl-4-hydroxyphenyl)propanoate | 6683-19-8 | C73H108O12 | 20 | 1177.6 | 779.0 | 11.71 | 23.00 | N/A | 0 | 0 | 0
RM2 | octadecyl 3-(3,5-ditert-butyl-4-hydroxyphenyl)propanoate | 2082-79-3 | C35H62O3 | 5 | 530.9 | 568.0 | 12.33 | 13.93 | N/A | 0.326 | 0.434 | 0.336
RM3 | tris(2,4-ditert-butylphenyl) phosphite | 31570-04-4 | C42H63O3P | 11.5 | 646.9 | 361.0 | N/A | 17.56 | N/A | 0.414 | 0.393 | 0.281
RM4 | 2,6-ditert-butyl-4-methylphenol | 128-37-0 | C15H24O | 4 | 220.4 | 265.0 | 12.75 | 5.30 | 1.499 | 1.828 | 2.143 | 1.81
RM5 | 2,4-ditert-butylphenol | 96-76-4 | C14H22O | 3 | 206.3 | 264.0 | 11.56 | 5.19 | 1.499 | 1 | 1 | 1
RM6 | 2,4-dimethylphenol | 105-67-9 | C8H10O | 4 | 122.2 | 212.0 | 10.60 | 2.30 | 1.54 | 0.71 | 0.377 | 0.424
RM7 | 2-tert-butyl-4-methoxyphenol | 25013-16-5 | C11H16O2 | 4 | 180.2 | 268.0 | 10.58 | 3.50 | 1.491 | 0.606 | 0.506 | 0.583
RM8 | bis(2-ethylhexyl) benzene-1,2-dicarboxylate | 117-81-7 | C24H38O4 | 6 | 390.6 | 386.0 | -6.70 | 7.60 | 1.486 | 0.823 | 0.824 | 0.838
RM9 | dibutyl benzene-1,2-dicarboxylate | 84-74-2 | C16H22O4 | 6 | 278.3 | 340.0 | -6.70 | 4.50 | 1.499 | 0.713 | 0.744 | 0.822
RM10 | diphenyl benzene-1,2-dicarboxylate | 84-62-8 | C20H14O4 | 14 | 318.3 | 497.0 | N/A | 4.10 | 1.616 | 0.18 | 0.437 | 0.676
RM11 | 2-O-benzyl 1-O-butyl benzene-1,2-dicarboxylate | 85-68-7 | C19H20O4 | 10 | 312.4 | 370.0 | -6.70 | 4.73 | 1.553 | 0.364 | 0.383 | 0.476
RM12 | tris(2-ethylhexyl) benzene-1,2,4-tricarboxylate | 3319-31-1 | C33H54O6 | 7 | 546.8 | 414.0 | N/A | 12.80 | 1.488 | 0.503 | 0.47 | 0.525
RM13 | azepan-2-one | 105-60-2 | C6H11NO | 1.5 | 113.2 | 271.0 | 14.99 | -0.32 | 1.446 | 0.214 | 0.289 | 0.413
RM14 | 4-[2-(4-hydroxyphenyl)propan-2-yl]phenol | 80-05-7 | C15H16O2 | 8 | 228.3 | 360.0 | 10.29 | 3.43 | 1.599 | 0.066 | 0.241 | 0.314
RM15 | (Z)-docos-13-enamide | 112-84-5 | C22H43NO | 1.5 | 337.6 | 474.0 | 16.61 | 8.87 | 1.469 | 0.143 | 0.165 | 0.086
RM16 | (Z)-octadec-9-enamide | 301-02-0 | C18H35NO | 1.5 | 281.5 | 200.0 | 16.92 | 7.07 | 1.47 | 0.033 | 0.035 | 0.04
RM17 | butyl octadecanoate | 123-95-5 | C22H44O2 | 1 | 340.6 | 343.0 | -7.00 | 10.27 | 1.448 | 0.295 | 0.288 | 0.275
RM18 | 2-(benzotriazol-2-yl)-4,6-ditert-butylphenol | 3846-71-7 | C20H25N3O | 10 | 323.4 | 444.0 | 9.41 | 7.22 | 1.586 | 0.182 | 0.575 | 0.723
RM19 | 2,2,4,4,6,6,8,8-octamethyl-1,3,5,7,2,4,6,8-tetraoxatetrasilocane | 556-67-2 | C8H24O4Si4 | 1 | 296.6 | 176.0 | N/A | 6.70 | 1.423 | 1.262 | 1.828 | 1.537
RM20 | 2,2,4,4,6,6,8,8,10,10,12,12-dodecamethyl-1,3,5,7,9,11-hexaoxa-2,4,6,8,10,12-hexasilacyclododecane | 540-97-6 | C12H36O6Si6 | 1 | 444.9 | 210.0 | N/A | 8.87 | 1.431 | 1.076 | 0.773 | 1.134
RM21 | bis(2-methylpropyl) hexanedioate | 141-04-8 | C14H26O4 | 2 | 258.4 | 293.0 | -6.70 | 3.85 | 1.439 | 0.663 | 0.609 | 0.625
RM22 | bis(6-methylheptyl) nonanedioate | 26544-17-2 | C25H48O4 | 2 | 412.7 | NA | N/A | 9.33 | 1.453 | 0 | 0 | 0
RM23 | dibutyl decanedioate | 109-43-3 | C18H34O4 | 2 | 314.5 | 179.0 | -6.70 | 5.97 | 1.448 | 0.377 | 0.393 | 0.451
RM24 | 1-O-heptyl 6-O-nonyl hexanedioate | 68515-75-3 | C22H42O4 | 2 | 370.6 | 224.0 | N/A | 8.47 | 1.452 | 0.014 | 0.022 | 0.023
RM25 | N-benzyl-1-phenylmethanamine | 103-49-1 | C14H15N | 8 | 197.3 | 300.0 | 18.25 | 3.42 | 1.581 | 0.654 | 0.741 | 0.896
RM26 | benzoic acid | 65-85-0 | C7H6O2 | 5 | 122.1 | 249.0 | 4.00 | 1.89 | 1.564 | 0.001 | 0.001 | 0.035
RM27 | 2-ethylhexanoic acid | 149-57-5 | C8H16O2 | 1 | 144.2 | 228.0 | 4.82 | 2.72 | 1.435 | 0.084 | 0.121 | 0.166
RM28 | 1-chloro-4-(4-chlorophenyl)sulfonylbenzene | 80-07-9 | C12H8Cl2O2S | 8 | 287.2 | 397.0 | N/A | 3.90 | 1.61 | 0.707 | 0.733 | 0.725
RM29 | 2,6-ditert-butyl-4-(hydroxymethyl)phenol | 88-26-6 | C15H24O2 | 4 | 236.4 | 214.0 | 12.01 | 3.67 | 1.519 | 0.297 | 0.282 | 0.31
RM30 | 1,3-ditert-butylbenzene | 1014-60-4 | C14H22 | 4 | 190.3 | 223.6 | N/A | 5.59 | 1.478 | 2.551 | 2.006 | 1.653
RM31 | tris(2,4-ditert-butylphenyl) phosphate | 95906-11-9 | C42H63O4P | 12 | 662.9 | 609.8 | N/A | 13.12 | 1.514 | 0.206 | 0.172 | 0.175
RM32 | hexadecanoic acid | 57-10-3 | C16H32O2 | 1 | 256.4 | 352.0 | 4.95 | 7.17 | 1.454 | 0 | 0 | 0
RM33 | N-(1,3-benzothiazol-2-ylsulfanyl)-2-methylpropan-2-amine | 95-31-8 | C11H14N2S2 | 7.5 | 238.4 | 344.0 | 1.25 | 4.49 | 1.642 | 0.457 | 0.442 | 0.58
RM34 | 1,2-bis(2-methylphenyl)guanidine | 97-39-2 | C15H17N3 | 9 | 239.3 | 396.0 | 10.32 | 3.77 | 1.585 | 0.001 | 0.001 | 0.001
RM35 | 1-N-phenyl-4-N-propan-2-ylbenzene-1,4-diamine | 101-72-4 | C15H18N2 | 8 | 226.3 | 378.0 | 6.76 | 2.83 | 1.634 | 0.176 | 0.201 | 0.214
RM37 | 5-chloro-2-(2,4-dichlorophenoxy)phenol | 3380-34-5 | C12H7Cl3O2 | 8 | 289.5 | 290.0 | 7.90 | 5.17 | 1.632 | 0.101 | 0.136 | 0.15
RM40 | 2,5,7,8-tetramethyl-2-(4,8,12-trimethyltridecyl)-3,4-dihydrochromen-6-ol | 10191-41-0 | C29H50O2 | 5 | 430.7 | 485.9 | 11.40 | 11.90 | 1.495 | 0.121 | 0.144 | 0.142
RM41 | 2-tert-butyl-6-[(3-tert-butyl-5-ethyl-2-hydroxyphenyl)methyl]-4-ethylphenol | 88-24-4 | C25H36O2 | 8 | 368.6 | 452.0 | 11.37 | 8.09 | 1.544 | 0.208 | 0.297 | 0.378
RM44 | 2-[2-[3-(3,5-ditert-butyl-4-hydroxyphenyl)propanoyloxy]ethylsulfanyl]ethyl 3-(3,5-ditert-butyl-4-hydroxyphenyl)propanoate | 41484-35-9 | C38H58O6S | 10 | 642.9 | 659.0 | 12.02 | 10.64 | 1.533 | 0.099 | 0.152 | 0.022
RM47 | N,N-bis(2-hydroxyethyl)dodecanamide | 120-40-1 | C16H33NO3 | 1 | 287.4 | 443.0 | 14.16 | 3.94 | 1.48 | 0 | 0 | 0
RM48 | 2,3-dihydroxypropyl octadecanoate | 123-94-4 | C21H42O4 | 1 | 358.6 | 476.9 | 13.39 | 7.23 | 1.469 | 0 | 0 | 0
RM49 | 1,3-benzothiazole | 95-16-9 | C7H5NS | 6 | 135.2 | 227.0 | 0.85 | 2.01 | 1.689 | 0.863 | 0.891 | 0.857
RM50 | N,N-dimethyl-1-phenylmethanamine | 103-83-3 | C9H13N | 4 | 135.2 | 181.0 | 9.62 | 1.98 | 1.517 | 1.53 | 1.467 | 1.358
RM51 | 4-tert-butylphenol | 98-54-4 | C10H14O | 4 | 150.2 | 234.0 | 9.67 | 3.17 | 1.514 | 0.687 | 0.724 | 0.737
RM52 | 4-(2-methylbutan-2-yl)phenol | 80-46-6 | C11H16O | 4 | 164.2 | 262.5 | 9.64 | 3.70 | 1.51 | 0.615 | 0.527 | 0.606
RM53 | 4-[(4-aminophenyl)methyl]aniline | 101-77-9 | C13H14N2 | 8 | 198.3 | 398.0 | 5.32 | 1.64 | 1.66 | 0.142 | 0.243 | 0.377
RM55 | N-(1,3-benzothiazol-2-ylsulfanyl)cyclohexanamine | 95-33-0 | C13H16N2S2 | 7 | 264.4 | 410.4 | 0.59 | 5.32 | 1.665 | 0.104 | 0.107 | 0.149
RM56 | 3H-1,3-benzothiazole-2-thione | 149-30-4 | C7H5NS2 | 6 | 167.3 | 281.3 | 9.80 | 2.41 | 1.757 | 0.001 | 0.001 | 0.001
RM57 | octadecanoic acid | 57-11-4 | C18H36O2 | 1 | 284.5 | 359.4 | 4.70 | 8.22 | 1.456 | 0.001 | 0.001 | 0.001
RM58 | 1,4-diphenylbenzene | 92-94-4 | C18H14 | 12 | 230.3 | 400.0 | 4.75 | 5.63 | 1.602 | 1.508 | 1.98 | 1.768
RM59 | N-[2-(octadecanoylamino)ethyl]octadecanamide | 110-30-5 | C38H76N2O2 | 2 | 593.0 | 720.3 | 15.53 | 14.99 | 1.467 | 0 | 0 | 0
RM60 | 3,4-dimethylbenzaldehyde | 5973-71-7 | C9H10O | 5 | 134.2 | 225.3 | N/A | 2.56 | 1.551 | 0.734 | 0.866 | 0.967
RM61 | 2,2-dimethyl-N-phenylpropanamide | 6625-74-7 | C11H15NO | 5 | 177.2 | 323.5 | 15.12 | 2.31 | 1.545 | 0.632 | 0.661 | 0.69
RM63 | triethyl phosphate | 78-40-0 | C6H15O4P | 0 | 182.2 | 216.0 | -9.10 | 1.08 | 1.406 | 0.274 | 0.297 | 0.355
RM64 | 2,3-diacetyloxypropyl acetate | 102-76-1 | C9H14O6 | 3 | 218.2 | 258.0 | -6.50 | -0.24 | 1.435 | 0.302 | 0.337 | 0.383
RM65 | triethyl 2-hydroxypropane-1,2,3-tricarboxylate | 77-93-0 | C12H20O7 | 3 | 276.3 | 294.0 | 10.28 | 1.49 | 1.462 | 0.106 | 0.145 | 0.205
RM66 | [2,2,4-trimethyl-3-(2-methylpropanoyloxy)pentyl] 2-methylpropanoate | 6846-50-0 | C16H30O4 | 2 | 286.4 | 280.0 | N/A | 4.04 | 1.441 | 0.708 | 0.674 | 0.668
RM67 | methyl (Z)-octadec-9-enoate | 112-62-9 | C19H36O2 | 2 | 296.5 | 351.4 | N/A | 8.16 | 1.454 | 0.377 | 0.378 | 0.396
RM68 | propan-2-yl hexadecanoate | 142-91-6 | C19H38O2 | 1 | 298.5 | 340.7 | N/A | 8.49 | 1.443 | 0.468 | 0.451 | 0.616
RM69 | diphenyl benzene-1,4-dicarboxylate | 1539-04-4 | C20H14O4 | 14 | 318.3 | 496.6 | N/A | 5.39 | 1.616 | 0.14 | 0.259 | 0.245
RM70 | 6-amino-4-(ethylamino)-1H-1,3,5-triazin-2-one | 7313-54-4 | C5H9N5O | 4 | 155.2 | 464.4 | 7.53 | 1.13 | 1.7 | 0 | 0 | 0
RM71 | tributyl 2-hydroxypropane-1,2,3-tricarboxylate | 77-94-1 | C18H32O7 | 3 | 360.5 | 389.8 | 11.30 | 4.68 | 1.465 | 0.022 | 0.099 | 0.163
RM72 | bis(6-methylheptyl) benzene-1,2-dicarboxylate | 27554-26-3 | C24H38O4 | 6 | 390.6 | 384.9 | N/A | 8.71 | 1.489 | 0.001 | 0.001 | 0.001
RM73 | bis(2-ethylhexyl) benzene-1,4-dicarboxylate | 6422-86-2 | C24H38O4 | 11 | 390.6 | 400.0 | N/A | 9.55 | 1.489 | 0.266 | 0.292 | 0.265
RM74 | tributyl 2-acetyloxypropane-1,2,3-tricarboxylate | 77-90-7 | C20H34O8 | 4 | 402.5 | 418.1 | N/A | 6.92 | 1.458 | 0.333 | 0.356 | 0.347
RM75 | dioctyl nonanedioate | 2064-80-4 | C25H48O4 | 2 | 412.7 | 431.3 | N/A | 9.69 | 1.454 | 0.042 | 0.038 | 0.037
RM76 | bis(2-ethylhexyl) decanedioate | 122-62-3 | C26H50O4 | 2 | 426.7 | 435.5 | N/A | 9.86 | 1.454 | 0.175 | 0.286 | 0.238
RM77 | bis(7-methyloctyl) benzene-1,2-dicarboxylate | 28553-12-0 | C26H42O4 | 6 | 418.6 | 435.5 | N/A | 10.14 | 1.489 | 0.001 | 0.001 | 0.001
RM79 | bis(8-methylnonyl) hexanedioate | 27178-16-1 | C26H50O4 | 2 | 426.7 | 428.0 | N/A | 10.23 | 1.454 | 0 | 0 | 0
RM80 | dicyclohexyl benzene-1,2-dicarboxylate | 84-61-7 | C20H26O4 | 8 | 330.4 | 425.8 | N/A | 5.76 | 1.544 | 0.51 | 0.527 | 0.443
RM83 | bis(2-ethylhexyl) cyclohexane-1,2-dicarboxylate | 84-71-9 | C24H44O4 | 3 | 396.6 | 463.9 | N/A | 8.63 | 1.465 | 0.277 | 0.294 | 0.274
RM85 | 2-benzofuran-1,3-dione | 85-44-9 | C8H4O3 | 7 | 148.1 | 295.0 | 2.97 | 1.60 | 1.613 | 0.001 | 0.001 | 0.001
RM86 | 2H-benzotriazole | 95-14-7 | C6H5N3 | 6 | 119.1 | 359.2 | 1.60 | 1.34 | 1.715 | 0.001 | 0.001 | 0.001
RM87 | 2-(1,3-benzothiazol-2-yl)phenol | 3411-95-8 | C13H9NOS | 10 | 227.3 | 402.2 | 8.21 | 4.53 | 1.719 | 0.09 | 0.14 | 0.163
RM88 | 2-tert-butyl-6-(5-chlorobenzotriazol-2-yl)-4-methylphenol | 3896-11-5 | C17H18ClN3O | 10 | 315.8 | 460.4 | 9.31±0.48 | 6.58 | 1.628 | 0.135 | 0.142 | 0.154
RM89 | (2-hydroxy-4-octoxyphenyl)-phenylmethanone | 1843-05-6 | C21H26O3 | 9 | 326.4 | 457.9 | 7.59 | 7.36 | 1.548 | 0.161 | 0.233 | 0.22
RM90 | 2-(benzotriazol-2-yl)-4,6-bis(2-methylbutan-2-yl)phenol | 25973-55-1 | C22H29N3O | 10 | 351.5 | 469.1 | 8.85 | 8.28 | 1.575 | 0.401 | 0.394 | 0.285
RM91 | bis(2,2,6,6-tetramethylpiperidin-4-yl) decanedioate | 52829-07-9 | C28H52N2O4 | 4 | 480.7 | 499.8 | 10.49 | 7.32 | 1.498 | 0.296 | 0.312 | 0.317
RM92 | (2,4-dihydroxyphenyl)-phenylmethanone | 131-56-6 | C13H10O3 | 9 | 214.2 | 409.0 | 7.72 | 3.17 | 1.648 | 0.001 | 0.001 | 0.035
RM93 | 2-(benzotriazol-2-yl)-4-methylphenol | 2440-22-4 | C13H11N3O | 10 | 225.3 | 423.8 | 8.15 | 4.30 | 1.682 | 0.189 | 0.22 | 0.23
RM94 | 2-(benzotriazol-2-yl)-4-(2,4,4-trimethylpentan-2-yl)phenol | 3147-75-9 | C20H25N3O | 10 | 323.4 | 471.8 | 8.07 | 7.29 | 1.585 | 0.196 | 0.21 | 0.166
RM95 | 2-(benzotriazol-2-yl)-4,6-bis(2-phenylpropan-2-yl)phenol | 70321-86-7 | C30H29N3O | 18 | 447.6 | 589.3 | 9.00 | 9.21 | 1.619 | 0.255 | 0.253 | 0.172
RM96 | imidazolidine-2-thione | 96-45-7 | C3H6N2S | 2 | 102.2 | 148.3 | 15.01 | -0.66 | 1.626 | 0.001 | 0.031 | 0.058
RM97 | 2,2,3,3,4,4,5,5,6,6,7,7,8,8,9,9,10,10,10-nonadecafluorodecanoic acid | 335-76-2 | C10HF19O2 | 1 | 514.1 | 219.0 | 0.52 | 9.53 | 1.289 | 0 | 0 | 0
RM98 | 2-ethylhexan-1-ol | 104-76-7 | C8H18O | 0 | 130.2 | 184.0 | 15.06 | 2.82 | 1.426 | 0.472 | 0.547 | 0.551
RM99 | azacyclotridecan-2-one | 947-04-6 | C12H23NO | 2 | 197.3 | 314.9 | 16.91 | 3.06 | 1.44 | 0.17 | 0.219 | 0.25
RM100 | tetradecane | 629-59-4 | C14H30 | 0 | 198.4 | 253.9 | N/A | 8.19 | 1.429 | 1.339 | 1.572 | 1.535
RM101 | 2-hydroxy-2-methyl-1-phenylpropan-1-one | 7473-98-5 | C10H12O2 | 5 | 164.2 | 260.8 | 13.23 | 1.13 | 1.533 | 0.274 | 0.347 | 0.4
RM102 | 2-phenylpropan-2-ol | 617-94-7 | C9H12O | 4 | 136.2 | 202.0 | 14.49 | 1.73 | 1.518 | 0.728 | 0.737 | 0.691
RM103 | dodec-1-ene | 112-41-4 | C12H24 | 1 | 168.3 | 213.9 | N/A | 6.62 | 1.431 | 1.444 | 1.765 | 1.645
RM105 | dodecyl 3-(3-dodecoxy-3-oxopropyl)sulfanylpropanoate | 123-28-4 | C30H58O4S | 2 | 514.8 | 580.8 | N/A | 12.88 | 1.472 | 0 | 0 | 0
RM106 | 2-(2-ethoxyethoxy)ethanol | 111-90-0 | C6H14O3 | 0 | 134.2 | 202.0 | 14.37 | -0.62 | 1.42 | 0.001 | 0.028 | 0.088